## Sheet1
Monomers | Hard_block | Soft_block | Big_Smile | Mn_(kg_mol) | Block_ratio | pct_hard_segment | Dispersity | Tg | Tg2 | Tm | Tc | E_(MPa) | σbreak (MPa) | εbreak (pct) | X(T) | Paper | ignore_row | sec | stereochemistry
D,L lactide/6-methyl-ε-caprolactone | D,L lactide | 6mεCL | {O[C@@H](C)C(=O)O[C@H](C)C(=O)}{OC(C)CCCCC(=O)}{O[C@@H](C)C(=O)O[C@H](C)C(=O)} | 29.2 | 31:157:31 | 31 | 1.18 | -43 | 29 | [6 empty] | https://pubs.acs.org/doi/full/10.1021/ma201063t |  |  | 1
D,L lactide/6-methyl-ε-caprolactone | D,L lactide | 6mεCL | {O[C@@H](C)C(=O)O[C@H](C)C(=O)}{OC(C)CCCCC(=O)}{O[C@@H](C)C(=O)O[C@H](C)C(=O)} | 33.4 | 45:159:45 | 39 | 1.16 | -43 | 36 | [6 empty] | https://pubs.acs.org/doi/full/10.1021/ma201063t |  |  | 1
D,L lactide/6-methyl-ε-caprolactone | D,L lactide | 6mεCL | {O[C@@H](C)C(=O)O[C@H](C)C(=O)}{OC(C)CCCCC(=O)}{O[C@@H](C)C(=O)O[C@H](C)C(=O)} | 35.2 | 50:162:50 | 41 | 1.08 | -42 | 38 | [6 empty] | https://pubs.acs.org/doi/full/10.1021/ma201063t |  |  | 1
D,L lactide/6-methyl-ε-caprolactone | D,L lactide | 6mεCL | {O[C@@H](C)C(=O)O[C@H](C)C(=O)}{OC(C)CCCCC(=O)}{O[C@@H](C)C(=O)O[C@H](C)C(=O)} | 46 | 93:151:93 | 58 | 1.19 | -44 | 42 | [6 empty] | https://pubs.acs.org/doi/full/10.1021/ma201063t |  |  | 1
D,L lactide/6-methyl-ε-caprolactone | D,L lactide | 6mεCL | {O[C@@H](C)C(=O)O[C@H](C)C(=O)}{OC(C)CCCCC(=O)}{O[C@@H](C)C(=O)O[C@H](C)C(=O)} | 60 | 144:145:144 | 69 | 1.4 | -55 | 33 | [6 empty] | https://pubs.acs.org/doi/full/10.1021/ma201063t |  |  | 1
D,L lactide/6-methyl-ε-caprolactone | D,L lactide | 6mεCL | {O[C@@H](C)C(=O)O[C@H](C)C(=O)}{OC(C)CCCCC(=O)}{O[C@@H](C)C(=O)O[C@H](C)C(=O)} | 80 | 203:169:203 | 73 | 1.35 | -44 | 48 | [6 empty] | https://pubs.acs.org/doi/full/10.1021/ma201063t |  |  | 1
D,L lactide/6-methyl-ε-caprolactone | D,L lactide | 6mεCL | {O[C@@H](C)C(=O)O[C@H](C)C(=O)}{OC(C)CCCCC(=O)}{O[C@@H](C)C(=O)O[C@H](C)C(=O)} | 26 | 50:91:50 | 55 | 1.11 | -41 | 39 | [6 empty] | https://pubs.acs.org/doi/full/10.1021/ma201063t |  |  | 1
D,L lactide/6-methyl-ε-caprolactone | D,L lactide | 6mεCL | {O[C@@H](C)C(=O)O[C@H](C)C(=O)}{OC(C)CCCCC(=O)}{O[C@@H](C)C(=O)O[C@H](C)C(=O)} | 35.2 | 67:124:67 | 55 | 1.17 | -42 | 43 | [6 empty] | https://pubs.acs.org/doi/full/10.1021/ma201063t |  |  | 1
D,L lactide/6-methyl-ε-caprolactone | D,L lactide | 6mεCL | {O[C@@H](C)C(=O)O[C@H](C)C(=O)}{OC(C)CCCCC(=O)}{O[C@@H](C)C(=O)O[C@H](C)C(=O)} | 90 | 181:295:181 | 58 | 1.18 | -45 | 50 | [6 empty] | https://pubs.acs.org/doi/full/10.1021/ma201063t |  |  | 1
D,L lactide/6-methyl-ε-caprolactone | D,L lactide | 6mεCL | {O[C@@H](C)C(=O)O[C@H](C)C(=O)}{OC(C)CCCCC(=O)}{O[C@@H](C)C(=O)O[C@H](C)C(=O)} | 122 | 85:761:85 | 20 | 1.18 | -43 | 50 |  |  | 1.87 ± 0.03 | 10.2 ± 0.8 | 1880 ±70 | 61.2/T-0.1 | https://pubs.acs.org/doi/full/10.1021/ma201063t |  |  | 1
D,L lactide/6-methyl-ε-caprolactone | D,L lactide | 6mεCL | {O[C@@H](C)C(=O)O[C@H](C)C(=O)}{OC(C)CCCCC(=O)}{O[C@@H](C)C(=O)O[C@H](C)C(=O)} | 148 | 175:762:175 | 34 | 1.22 | -43 | 52 |  |  | 31 ± 9 | 14.2 ± 1.9 | 1360 ± 120 | 61.2/T-0.1 | https://pubs.acs.org/doi/full/10.1021/ma201063t |  |  | 1
rac-PLA/menthide | D,L lactide | menthide | {O[C@@H](C)C(=O)O[C@H](C)C(=O)}{O[C@H](C(C)C)CC[C@@H](C)CC(=O)}{O[C@@H](C)C(=O)O[C@H](C)C(=O)} | 48.2 | 53:194:53 | 31.6 | 1.31 | -22 | 50 |  |  | 0.8±0.1 | 3.8±0.2 | 872±6 | 364/T-0.5 | https://pubs.acs.org/doi/10.1021/bm900721p |  |  | 1
rac-PLA/menthide | D,L lactide | menthide | {O[C@@H](C)C(=O)O[C@H](C)C(=O)}{O[C@H](C(C)C)CC[C@@H](C)CC(=O)}{O[C@@H](C)C(=O)O[C@H](C)C(=O)} | 55.4 | 81:189:81 | 41.9 | 1.19 | -24 | 51 |  |  | 2.4±0.2 | 3.7±0.7 | 530±58 | 364/T-0.5 | https://pubs.acs.org/doi/10.1021/bm900721p |  |  | 1
L lactide/ menthide | L lactide | menthide | {O[C@@H](C)C(=O)O[C@@H](C)C(=O)}{O[C@H](C(C)C)CC[C@@H](C)CC(=O)}{O[C@@H](C)C(=O)O[C@@H](C)C(=O)} | 41.3 | 48:161:48 | 33.5 | 1.16 | -21 | 53 | 143/150 |  | 1.5±0.1 | 13.6±1.4 | 900±76 | 364/T-0.5 | https://pubs.acs.org/doi/10.1021/bm900721p |  |  | 1
D lactide/ menthide | D lactide | menthide | {O[C@H](C)C(=O)O[C@H](C)C(=O)}{O[C@H](C(C)C)CC[C@@H](C)CC(=O)}{O[C@H](C)C(=O)O[C@H](C)C(=O)} | 41.1 | 47:161:47 | 33.3 | 1.21 | -21 | 52 | 149/154 |  | 1.6±0.3 | 12.6±0.4 | 849±40 | 364/T-0.5 | https://pubs.acs.org/doi/10.1021/bm900721p |  |  | 1
L lactide/ menthide | L lactide | menthide | {O[C@@H](C)C(=O)O[C@@H](C)C(=O)}{O[C@H](C(C)C)CC[C@@H](C)CC(=O)}{O[C@@H](C)C(=O)O[C@@H](C)C(=O)} | 55.4 | 78:193:78 | 40.8 | 1.15 | -21 |  | 142/151 |  | 5.4±0.9 | 15.2±0.2 | 703±111 | 364/T-0.5 | https://pubs.acs.org/doi/10.1021/bm900721p |  |  | 1
D lactide/ menthide | D lactide | menthide | {O[C@H](C)C(=O)O[C@H](C)C(=O)}{O[C@H](C(C)C)CC[C@@H](C)CC(=O)}{O[C@H](C)C(=O)O[C@H](C)C(=O)} | 55 | 77:193:77 | 40.3 | 1.16 | -21 |  | 151/160 |  | 3.9±0.6 | 12.3±0.5 | 667±65 | 364/T-0.5 | https://pubs.acs.org/doi/10.1021/bm900721p |  |  | 1
L lactite/ menthide | L lactide | menthide | {O[C@@H](C)C(=O)O[C@@H](C)C(=O)}{O[C@H](C(C)C)CC[C@@H](C)CC(=O)}{O[C@@H](C)C(=O)O[C@@H](C)C(=O)} | 58.9 | 90:194:90 | 43.8 | 1.2 | -20 |  | 162 |  | 26.8±2.1 | 19.5±1.1 | 765±40 | 364/T-0.5 | https://pubs.acs.org/doi/10.1021/bm900721p |  |  | 1
D lactide/ menthide | D lactide | menthide | {O[C@H](C)C(=O)O[C@H](C)C(=O)}{O[C@H](C(C)C)CC[C@@H](C)CC(=O)}{O[C@H](C)C(=O)O[C@H](C)C(=O)} | 63.9 | 107:194:107 | 48.2 | 1.23 | -21 | 59 | 165 |  | 25.0±3.8 | 18.7±0.6 | 731±98 | 364/T-0.5 | https://pubs.acs.org/doi/10.1021/bm900721p |  |  | 1
2-methyl-1,3-propane diol/ succinic acid/ L lactide | L lactide | SA/PD | {O[C@@H](C)C(=O)O[C@@H](C)C(=O)}{OCC(C)COC(=O)CCC(=O)}{O[C@@H](C)C(=O)O[C@@H](C)C(=O)} | 24 | 46:61:46 | 55 | 1.3 | -20.2 | 59.7 | 159.5 | 65.8 | 114.0±3.4 | 6.16 | 16.2 |  | https://www.sciencedirect.com/science/article/pii/S0141391020302846#fig0011 |  |  | 1
2-methyl-1,3-propane diol/ succinic acid/ L lactide | L lactide | SA/PD | {O[C@@H](C)C(=O)O[C@@H](C)C(=O)}{OCC(C)COC(=O)CCC(=O)}{O[C@@H](C)C(=O)O[C@@H](C)C(=O)} | 21 | 34:63:34 | 47 | 1.3 | -21.9 | 60.7 | 153.5 | 64.5 | 84.6±3.1 | 3.58 | 62.4 |  | https://www.sciencedirect.com/science/article/pii/S0141391020302846#fig0011 |  |  | 1
2-methyl-1,3-propane diol/ succinic acid/ L lactide | L lactide | SA/PD | {O[C@@H](C)C(=O)O[C@@H](C)C(=O)}{OCC(C)COC(=O)CCC(=O)}{O[C@@H](C)C(=O)O[C@@H](C)C(=O)} | 18 | 24:62:24 | 39 | 1.3 | -22.4 | 62.4 | 146.8 | 63.9 | 71.05±10.9 | 2.19 | 16.7 |  | https://www.sciencedirect.com/science/article/pii/S0141391020302846#fig0011 |  |  | 1
2-methyl-1,3-propane diol/ succinic acid/ L lactide | L lactide | SA/PD | {O[C@@H](C)C(=O)O[C@@H](C)C(=O)}{OCC(C)COC(=O)CCC(=O)}{O[C@@H](C)C(=O)O[C@@H](C)C(=O)} | 15 | 14:62:14 | 27 | 1.4 | -23.8 |  | 133.1 |  | 2.8±0.8 | 0.37 | 23.1 |  | https://www.sciencedirect.com/science/article/pii/S0141391020302846#fig0011 |  |  | 1
lactide/ 4-methyl-caprolactone | L lactide | 4mεCL | {O[C@@H](C)C(=O)O[C@@H](C)C(=O)}{OCCC(C)CCC(=O)}{O[C@@H](C)C(=O)O[C@@H](C)C(=O)} | 150 | 52:1053:52 | 10 | 1.31 | -60 |  | 159 |  | 2.2±0.1 | 7.8±0.5 | 1190±60 |  | https://pubs.acs.org/doi/full/10.1021/acs.biomac.7b00283 |  |  | 1
lactide/ 4-methyl-caprolactone | L lactide | 4mεCL | {O[C@@H](C)C(=O)O[C@@H](C)C(=O)}{OCCC(C)CCC(=O)}{O[C@@H](C)C(=O)O[C@@H](C)C(=O)} | 159 | 111:991:111 | 20.1 | 1.36 | -59 | 47 | 162 |  | 4.0±0.3 | 31±4 | 1200±30 |  | https://pubs.acs.org/doi/full/10.1021/acs.biomac.7b00283 |  |  | 1
lactide/ 4-methyl-caprolactone | L lactide | 4mεCL | {O[C@@H](C)C(=O)O[C@@H](C)C(=O)}{OCCC(C)CCC(=O)}{O[C@@H](C)C(=O)O[C@@H](C)C(=O)} | 73 | 80:390:80 | 31.5 | 1.11 | -59 | 52 | 163 |  | 13±10 | 35±3 | 895±20 | 51.6±2.1/T -(0.07±0.01) | https://pubs.acs.org/doi/full/10.1021/acs.biomac.7b00283 |  |  | 1
lactide/ 4-methyl-caprolactone | L lactide | 4mεCL | {O[C@@H](C)C(=O)O[C@@H](C)C(=O)}{OCCC(C)CCC(=O)}{O[C@@H](C)C(=O)O[C@@H](C)C(=O)} | 89 | 139:383:139 | 44.9 | 1.07 | -60 | 54 | 169 |  | 18±10 | 37±6 | 786±90 |  | https://pubs.acs.org/doi/full/10.1021/acs.biomac.7b00283 |  |  | 1
lactide/ 4-methyl-caprolactone | L lactide | 4mεCL | {O[C@@H](C)C(=O)O[C@@H](C)C(=O)}{OCCC(C)CCC(=O)}{O[C@@H](C)C(=O)O[C@@H](C)C(=O)} | 159 | 458:211:458 | 83 | 1.26 | -65 | 56 | 175 |  | 1300±30 | 42±3 | 314±20 |  | https://pubs.acs.org/doi/full/10.1021/acs.biomac.7b00283 |  |  | 1
D,L lactide/ 4-methyl-caprolactone | D,L lactide | 4mεCL | {O[C@@H](C)C(=O)O[C@H](C)C(=O)}{OCCC(C)CCC(=O)}{O[C@@H](C)C(=O)O[C@H](C)C(=O)} | 94 | 62:593:62 | 19.1 | 1.34 | -60 | 42 |  |  | 4.8±0.2 | 24±2 | 1029±20 | 51.6±2.1/T -(0.07±0.01) | https://pubs.acs.org/doi/full/10.1021/acs.biomac.7b00283 |  |  | 1
lactide/ 4-methyl-caprolactone | L lactide | 4mεCL | {O[C@@H](C)C(=O)O[C@@H](C)C(=O)}{OCCC(C)CCC(=O)}{O[C@@H](C)C(=O)O[C@@H](C)C(=O)} | 95 | 66:593:66 | 20 | 1.32 | -59 | 47 | 162 |  | 3.6±0.1 | 30±4 | 988±30 |  | https://pubs.acs.org/doi/full/10.1021/acs.biomac.7b00283 |  |  | 1
rac-PLA/ captrolactone/ ε-decalactone | D,L lactide | εCL/εDL | {O[C@@H](C)C(=O)O[C@H](C)C(=O)}{OCCCCCC(=O), OC(CCCC)CCCCC(=O)}{O[C@@H](C)C(=O)O[C@H](C)C(=O)} | 104 | 73:502/151:73 | 20.2 |  | -60 | 47 |  |  | 1.5±0.3 | 9.9±0.6 | 2100±100 | 56.3±9.6/T-0.09±0.03 | https://pubs.rsc.org/en/content/articlelanding/2015/py/c5py00202h#!divAbstract |  | SEC | 1
rac-PLA/ captrolactone/ ε-decalactone | D,L lactide | εCL/εDL | {O[C@@H](C)C(=O)O[C@H](C)C(=O)}{OCCCCCC(=O), OC(CCCC)CCCCC(=O)}{O[C@@H](C)C(=O)O[C@H](C)C(=O)} | 113 | 101:507/153:101 | 25.8 |  | -60 | 50 |  |  | 2.0±0.3 | 13.5±0.3 | 1690±90 | 56.3±9.6/T-0.09±0.03 | https://pubs.rsc.org/en/content/articlelanding/2015/py/c5py00202h#!divAbstract |  | SEC | 1
rac-PLA/ captrolactone/ ε-decalactone | D,L lactide | εCL/εDL | {O[C@@H](C)C(=O)O[C@H](C)C(=O)}{OCCCCCC(=O), OC(CCCC)CCCCC(=O)}{O[C@@H](C)C(=O)O[C@H](C)C(=O)} | 131 | 166:502/151:166 | 36.6 |  | -59 | 53 |  |  | 3.5±0.3 | 18±4 | 1200±100 | 56.3±9.6/T-0.09±0.03 | https://pubs.rsc.org/en/content/articlelanding/2015/py/c5py00202h#!divAbstract |  | SEC | 1
rac-PLA/ captrolactone/ ε-decalactone | D,L lactide | εCL/εDL | {O[C@@H](C)C(=O)O[C@H](C)C(=O)}{OCCCCCC(=O), OC(CCCC)CCCCC(=O)}{O[C@@H](C)C(=O)O[C@H](C)C(=O)} | 31.4 | 42:117/35:42 | 38.2 |  | -59 | 30 |  |  | 1.1±0.1 | 0.9±0.1 | 610±20 | 56.3±9.6/T-0.09±0.03 | https://pubs.rsc.org/en/content/articlelanding/2015/py/c5py00202h#!divAbstract |  | SEC | 1
rac-PLA/ ε-decalactone | D,L lactide | εDL | {O[C@@H](C)C(=O)O[C@H](C)C(=O)}{OC(CCCC)CCCCC(=O)}{O[C@@H](C)C(=O)O[C@H](C)C(=O)} | 15.3 | 18:59:18 | 33.9 | 1.18 | -46 | 35 |  |  | 4.46 ± 0.19 | 0.24 ± 0.01 | 218 ± 9 | 69.1 ± 9.2/T-0.072 ± 0.026 | https://pubs.acs.org/doi/10.1021/sc500412a |  |  | 1
rac-PLA/ ε-decalactone | D,L lactide | εDL | {O[C@@H](C)C(=O)O[C@H](C)C(=O)}{OC(CCCC)CCCCC(=O)}{O[C@@H](C)C(=O)O[C@H](C)C(=O)} | 136 | 125:588:125 | 26.4 | 1.33 | -49 | 55 |  |  | 1.02 ± 0.05 | 4.5 ± 0.26 | 1590 ± 160 | 69.1 ± 9.2/T-0.072 ± 0.026 | https://pubs.acs.org/doi/10.1021/sc500412a |  |  | 1
rac-PLA/ ε-decalactone | D,L lactide | εDL | {O[C@@H](C)C(=O)O[C@H](C)C(=O)}{OC(CCCC)CCCCC(=O)}{O[C@@H](C)C(=O)O[C@H](C)C(=O)} | 148 | 166:588:166 | 32.4 | 1.28 | -49 | 54 |  |  | 1.09 ± 0.06 | 9.4 ± 0.7 | 1310 ± 44 | 69.1 ± 9.2/T-0.072 ± 0.026 | https://pubs.acs.org/doi/10.1021/sc500412a |  |  | 1
rac-PLA/ ε-decalactone (multiblock) | D,L lactide | εDL | {O[C@@H](C)C(=O)O[C@H](C)C(=O)}{OC(CCCC)CCCCC(=O)}{O[C@@H](C)C(=O)O[C@H](C)C(=O)} | 219 | 144:1042:144 | 19 | 2.45 | -47 | 47 |  |  | 0.64 ± 0.05 | 4.25 ± 0.18 | 1470 ± 140 | 69.1 ± 9.2/T-0.072 ± 0.026 | https://pubs.acs.org/doi/10.1021/sc500412a | 1 |  | 1
rac-PLA/ ε-decalactone (multiblock) | D,L lactide | εDL | {O[C@@H](C)C(=O)O[C@H](C)C(=O)}{OC(CCCC)CCCCC(=O)}{O[C@@H](C)C(=O)O[C@H](C)C(=O)} | 173 | 138:782:138 | 23 | 2.08 | -46 | 41 |  |  | 0.88 ± 0.04 | 5.09 ± 0.32 | 1170 ± 97 | 69.1 ± 9.2/T-0.072 ± 0.026 | https://pubs.acs.org/doi/10.1021/sc500412a | 1 |  | 1
rac-PLA/ ε-decalactone (multiblock) | D,L lactide | εDL | {O[C@@H](C)C(=O)O[C@H](C)C(=O)}{OC(CCCC)CCCCC(=O)}{O[C@@H](C)C(=O)O[C@H](C)C(=O)} | 151 | 141:647:141 | 27 | 2.13 | -46 |  |  |  | 1.80 ± 0.11 | 5.60 ± 0.17 | 1307 ± 37 | 69.1 ± 9.2/T-0.072 ± 0.026 | https://pubs.acs.org/doi/10.1021/sc500412a | 1 |  | 1
rac-PLA/ ε-decalactone (multiblock) | D,L lactide | εDL | {O[C@@H](C)C(=O)O[C@H](C)C(=O)}{OC(CCCC)CCCCC(=O)}{O[C@@H](C)C(=O)O[C@H](C)C(=O)} | 117 | 122:481:122 | 30 | 1.8 | -46 | 54 |  |  | 2.15 ± 0.05 | 4.58 ± 0.08 | 1124 ± 37 | 69.1 ± 9.2/T-0.072 ± 0.026 | https://pubs.acs.org/doi/10.1021/sc500412a | 1 |  | 1
L lactide/ βMδVL | L lactide | βMδVL | {O[C@@H](C)C(=O)O[C@@H](C)C(=O)}{OCCC(C)CC(=O)}{O[C@@H](C)C(=O)O[C@@H](C)C(=O)} | 52.4 | 112:175:112 | 61.8 |  | -45 | 33 |  |  | 229±54 | 12.5±1.2 | 350±80 |  | https://www.pnas.org/content/111/23/8357 |  | SEC | 1
L lactide/ βMδVL | L lactide | βMδVL | {O[C@@H](C)C(=O)O[C@@H](C)C(=O)}{OCCC(C)CC(=O)}{O[C@@H](C)C(=O)O[C@@H](C)C(=O)} | 38 | 49:209:49 | 37.3 |  | -47 | 42 | 134 |  | 22±9 | 8.32±0.61 | 623±40 |  | https://www.pnas.org/content/111/23/8357 |  | SEC | 1
L lactide/ βMδVL | L lactide | βMδVL | {O[C@@H](C)C(=O)O[C@@H](C)C(=O)}{OCCC(C)CC(=O)}{O[C@@H](C)C(=O)O[C@@H](C)C(=O)} | 39 | 66:175:66 | 48.7 |  | -47 | 38 |  |  | 54±12 | 1.65±0.91 | 190±30 |  | https://www.pnas.org/content/111/23/8357 |  | SEC | 1
L lactide/ βMδVL | L lactide | βMδVL | {O[C@@H](C)C(=O)O[C@@H](C)C(=O)}{OCCC(C)CC(=O)}{O[C@@H](C)C(=O)O[C@@H](C)C(=O)} | 107.2 | 129:613:129 | 34.7 |  | -51 | 43 | 150 |  | 5.92±0.95 | 28±4 | 1720±140 |  | https://www.pnas.org/content/111/23/8357 |  | SEC | 1
L lactide/ βMδVL | L lactide | βMδVL | {O[C@@H](C)C(=O)O[C@@H](C)C(=O)}{OCCC(C)CC(=O)}{O[C@@H](C)C(=O)O[C@@H](C)C(=O)} | 103.6 | 116:614:116 | 32.4 |  | -53 | 30 |  |  | 1.93±0.61 | 9.0±1.1 | 1790±130 |  | https://www.pnas.org/content/111/23/8357 |  | SEC | 1
ε-decalactone/ cyclohexene oxide/ phthalic anhydride | CHO PA | εDL | {OC1C(CCCC1)OC(=O)C1=CC=CC=C1C(=O)}{OC(CCCC)CCCCC(=O)}{OC1C(CCCC1)OC(=O)C1=CC=CC=C1C(=O)} | 43 | 32:159:32 | 37.2093 |  | -49 | 105 | [6 empty] | https://pubs.rsc.org/en/content/articlepdf/2020/sc/d0sc00463d
ε-decalactone/ cyclohexene oxide/ phthalic anhydride | CHO PA | εDL | {OC1C(CCCC1)OC(=O)C1=CC=CC=C1C(=O)}{OC(CCCC)CCCCC(=O)}{OC1C(CCCC1)OC(=O)C1=CC=CC=C1C(=O)} | 60 | 53:200:53 | 43.33333 |  | -50 | 122 | [6 empty] | https://pubs.rsc.org/en/content/articlepdf/2020/sc/d0sc00463d
ε-decalactone/ cyclohexene oxide/ phthalic anhydride | CHO PA | εDL | {OC1C(CCCC1)OC(=O)C1=CC=CC=C1C(=O)}{OC(CCCC)CCCCC(=O)}{OC1C(CCCC1)OC(=O)C1=CC=CC=C1C(=O)} | 63 | 57:206:57 | 44.44444 |  | -50 | 123 | [6 empty] | https://pubs.rsc.org/en/content/articlepdf/2020/sc/d0sc00463d
ε-decalactone/ cyclohexene oxide/ phthalic anhydride | CHO PA | εDL | {OC1C(CCCC1)OC(=O)C1=CC=CC=C1C(=O)}{OC(CCCC)CCCCC(=O)}{OC1C(CCCC1)OC(=O)C1=CC=CC=C1C(=O)} | 80 | 69:270:69 | 42.5 |  | -50 | 126 | [6 empty] | https://pubs.rsc.org/en/content/articlepdf/2020/sc/d0sc00463d
ε-decalactone/ cyclohexene oxide/ phthalic anhydride | CHO PA | εDL | {OC1C(CCCC1)OC(=O)C1=CC=CC=C1C(=O)}{OC(CCCC)CCCCC(=O)}{OC1C(CCCC1)OC(=O)C1=CC=CC=C1C(=O)} | 105 | 81:382:81 | 38.09524 |  | -51 | 138 | [6 empty] | https://pubs.rsc.org/en/content/articlepdf/2020/sc/d0sc00463d
ε-decalactone/ cyclohexene oxide/ phthalic anhydride | CHO PA | εDL | {OC1C(CCCC1)OC(=O)C1=CC=CC=C1C(=O)}{OC(CCCC)CCCCC(=O)}{OC1C(CCCC1)OC(=O)C1=CC=CC=C1C(=O)} | 95 | 53:405:53 | 27.36842 | 1.06 | -42 | 146 |  |  | 5.0±0.7 | 6.5±0.2 | 1097±37 | 98.8±2/T-0.198±0.004 | https://pubs.rsc.org/en/content/articlepdf/2020/sc/d0sc00463d
ε-decalactone/ cyclohexene oxide/ phthalic anhydride | CHO PA | εDL | {OC1C(CCCC1)OC(=O)C1=CC=CC=C1C(=O)}{OC(CCCC)CCCCC(=O)}{OC1C(CCCC1)OC(=O)C1=CC=CC=C1C(=O)} | 88 | 41:399:41 | 22.72727 | 1.05 | -41 | 136 |  |  | 5.6±0.3 | 5.6±0.3 | 1437±30 | 98.8±2/T-0.198±0.004 | https://pubs.rsc.org/en/content/articlepdf/2020/sc/d0sc00463d
ε-decalactone/ cyclohexene oxide/ phthalic anhydride | CHO PA | εDL | {OC1C(CCCC1)OC(=O)C1=CC=CC=C1C(=O)}{OC(CCCC)CCCCC(=O)}{OC1C(CCCC1)OC(=O)C1=CC=CC=C1C(=O)} | 113 | 41:546:41 | 17.69912 | 1.07 | -44 | 132 |  |  | 2.4±0.4 | 4.0±0.2 | 1593±41 | 98.8±2/T-0.198±0.004 | https://pubs.rsc.org/en/content/articlepdf/2020/sc/d0sc00463d
ε-decalactone/ cyclohexene oxide/ phthalic anhydride | CHO PA | εDL | {OC1C(CCCC1)OC(=O)C1=CC=CC=C1C(=O)}{OC(CCCC)CCCCC(=O)}{OC1C(CCCC1)OC(=O)C1=CC=CC=C1C(=O)} | 101 | 20:535:20 | 9.90099 | 1.08 | -44 | 123 |  |  | 1.4±0.3 | 2.0±0.2 | 1883±20 | 98.8±2/T-0.198±0.004 | https://pubs.rsc.org/en/content/articlepdf/2020/sc/d0sc00463d
menthide/ α-methylene-γ-butyrolactone | αmγBL | menthide | {C1(C(=O)OCC1)C}{O[C@H](C(C)C)CC[C@@H](C)CC(=O)}{C1(C(=O)OCC1)C} | 106 | 31:587:31 | 5.66 | 1.12 | -21 | 165 |  |  | 0.74±0.02 | 3.9±0.5 | >1800 |  | https://pubs.acs.org/doi/full/10.1021/bm3012852 | 1 |  | 1
menthide/ α-methylene-γ-butyrolactone | αmγBL | menthide | {C1(C(=O)OCC1)C}{O[C@H](C(C)C)CC[C@@H](C)CC(=O)}{C1(C(=O)OCC1)C} | 110 | 51:587:51 | 9.09 | 1.13 | -21 | 170 |  |  | 1.51±0.09 | 4.1±0.7 | >1600 |  | https://pubs.acs.org/doi/full/10.1021/bm3012852 | 1 |  | 1
menthide/ α-methylene-γ-butyrolactone | αmγBL | menthide | {C1(C(=O)OCC1)C}{O[C@H](C(C)C)CC[C@@H](C)CC(=O)}{C1(C(=O)OCC1)C} | 117 | 91:582:91 | 15.3 |  | -21 | 175 |  |  | 5.97±0.14 | 10.6±1.0 | 800±110 |  | https://pubs.acs.org/doi/full/10.1021/bm3012852 |  |  | 1
menthide/ α-methylene-γ-butyrolactone | αmγBL | menthide | {C1(C(=O)OCC1)C}{O[C@H](C(C)C)CC[C@@H](C)CC(=O)}{C1(C(=O)OCC1)C} | 125 | 132:583:132 | 20.63 |  | -21 | 180 |  |  | 17.3±0.85 | 13.0±2.1 | 730±150 |  | https://pubs.acs.org/doi/full/10.1021/bm3012852 |  |  | 1
d-lactide, caprolactone, valerolactone | D,L lactide | εCL/δVL | {O[C@@H](C)C(=O)O[C@H](C)C(=O)}{OCCCCCC(=O), OCCCCC(=O)}{O[C@@H](C)C(=O)O[C@H](C)C(=O)} | 44.5 | 27:160/191:27 | 16.2 | 1.52 | -59.9 |  | 21.8 | -17.7 | 0.55 | 0.02 | 1190 |  | https://pubs.acs.org/doi/full/10.1021/acssuschemeng.5b00855 | 1 |  | 1
d-lactide, caprolactone, valerolactone | D,L lactide | εCL/δVL | {O[C@@H](C)C(=O)O[C@H](C)C(=O)}{OCCCCCC(=O), OCCCCC(=O)}{O[C@@H](C)C(=O)O[C@H](C)C(=O)} | 56.5 | 53:195/222:53 | 21.2 | 1.33 | -59.7 |  | 21.1 | -16.1 | 1.3 | 0.19 | 838 |  | https://pubs.acs.org/doi/full/10.1021/acssuschemeng.5b00855 | 1 |  | 1
L-lactide, caprolactone, valerolactone | L lactide | εCL/δVL | {O[C@@H](C)C(=O)O[C@@H](C)C(=O)}{OCCCCCC(=O), OCCCCC(=O)}{O[C@@H](C)C(=O)O[C@@H](C)C(=O)} | 42.9 | 24:154/187:24 | 12.6 | 1.65 | -59.8 |  | 21.7/ 151.9 | -10.0/106.1 | 11.6 | 4.47 | 853 |  | https://pubs.acs.org/doi/full/10.1021/acssuschemeng.5b00855 | 1 |  | 1
L-lactide, caprolactone, valerolactone | L lactide | εCL/δVL | {O[C@@H](C)C(=O)O[C@@H](C)C(=O)}{OCCCCCC(=O), OCCCCC(=O)}{O[C@@H](C)C(=O)O[C@@H](C)C(=O)} | 47.5 | 27:174/199:27 | 16.2 | 1.35 | -60.1 |  | 20.7/156.1 | -10.4/103.4 | 20.1 | 5.74 | 700 |  | https://pubs.acs.org/doi/full/10.1021/acssuschemeng.5b00855 | 1 |  | 1
L-lactide, caprolactone, valerolactone | L lactide | εCL/δVL | {O[C@@H](C)C(=O)O[C@@H](C)C(=O)}{OCCCCCC(=O), OCCCCC(=O)}{O[C@@H](C)C(=O)O[C@@H](C)C(=O)} | 60.1 | 49:202/230:49 | 23.3 | 1.44 | -59.9 |  | 18.1/165.2 | -16.9/91.1 | 49.5 | 7.59 | 838 |  | https://pubs.acs.org/doi/full/10.1021/acssuschemeng.5b00855 | 1 |  | 1
lactide/isoprene | D,L lactide | isoprene | {O[C@@H](C)C(=O)O[C@H](C)C(=O)}{CC=C(C)C}{O[C@@H](C)C(=O)O[C@H](C)C(=O)} | 55.3 | 92:423:92 | 47.9 | 1.3 | -56.8 | 57.7 |  |  | 660±20 | 13.0±0.2 | 133±2.6 |  | https://pubs.rsc.org/lv/content/articlehtml/2019/py/c9py00654k | 1 | plastic | 1
lactide/isoprene | D,L lactide | isoprene | {O[C@@H](C)C(=O)O[C@H](C)C(=O)}{CC=C(C)C}{O[C@@H](C)C(=O)O[C@H](C)C(=O)} | 74.5 | 92:704:92 | 35.6 | 1.3 | -57.3 | 57.5 |  |  | 343±3 | 10.8±0.2 | 212±0.6 |  | https://pubs.rsc.org/lv/content/articlehtml/2019/py/c9py00654k |  |  | 1
lactide/isoprene | D,L lactide | isoprene | {O[C@@H](C)C(=O)O[C@H](C)C(=O)}{CC=C(C)C}{O[C@@H](C)C(=O)O[C@H](C)C(=O)} | 106.5 | 92:1174:92 | 24.9 | 1.6 | -57.5 | 57.5 |  |  | 7.5±0.5 | 6.6±0.08 | 335±5.5 |  | https://pubs.rsc.org/lv/content/articlehtml/2019/py/c9py00654k |  |  | 1
lactide/isoprene | D,L lactide | isoprene | {O[C@@H](C)C(=O)O[C@H](C)C(=O)}{CC=C(C)C}{O[C@@H](C)C(=O)O[C@H](C)C(=O)} | 124 | 92:1431:92 | 21.4 | 1.2 | -58 | 57.5 |  |  | 3.7±0.2 | 3.6±0.08 | 445±4.8 |  | https://pubs.rsc.org/lv/content/articlehtml/2019/py/c9py00654k |  |  | 1
lactide/isoprene | D,L lactide | isoprene | {O[C@@H](C)C(=O)O[C@H](C)C(=O)}{CC=C(C)C}{O[C@@H](C)C(=O)O[C@H](C)C(=O)} | 132.5 | 92:1556:92 | 20 | 1.4 | -58.1 | 57.4 |  |  | 1.6±0.4 | 2.0±0.03 | 1424±21 |  | https://pubs.rsc.org/lv/content/articlehtml/2019/py/c9py00654k |  |  | 1
PE-PTMC-PE | vCHO PA | TMC | {OC1C(CC(C=C)CC1)OC(=O)C1=CC=CC=C1C(=O)}{OCCCOC(=O)}{OC1C(CC(C=C)CC1)OC(=O)C1=CC=CC=C1C(=O)} | 100 | 40:764:40 | 22 |  | -13 | 123 |  |  | 38.7 ± 1.6 | 20.7 ± 1.0 | 577 ± 16 |  | Synthesized to expand the database
PE(COOH)-PTMC-PE(COOH) | acid vCHO PA | TMC | {OC1C(CC(CCSCCC(=O)O)CC1)OC(=O)C1=CC=CC=C1C(=O)}{OCCCOC(=O)}{OC1C(CC(CCSCCC(=O)O)CC1)OC(=O)C1=CC=CC=C1C(=O)} | 100 | 40:764:40 | 32 |  | -13 | 94 |  |  | 41.6 ± 0.7 | 36.5 ± 2.8 | 469 ± 16 |  | Synthesized to expand the database
PE-PTMC-PE | vCHO PA | TMC | {OC1C(CC(C=C)CC1)OC(=O)C1=CC=CC=C1C(=O)}{OCCCOC(=O)}{OC1C(CC(C=C)CC1)OC(=O)C1=CC=CC=C1C(=O)} | 100 | 22:862:22 | 12 |  | -13 | 100 |  |  | 4.6 ± 0.3 | 10.7 ± 0.5 | 791 ± 31 |  | Synthesized to expand the database
PE(COOH)-PTMC-PE(COOH) | acid vCHO PA | TMC | {OC1C(CC(CCSCCC(=O)O)CC1)OC(=O)C1=CC=CC=C1C(=O)}{OCCCOC(=O)}{OC1C(CC(CCSCCC(=O)O)CC1)OC(=O)C1=CC=CC=C1C(=O)} | 100 | 22:862:22 | 19 |  | -12 | 90 |  |  | 5.7 ± 0.3 | 21.0 ± 1.0 | 755 ± 12 |  | Synthesized to expand the database
PE-PTMC-PE | vCHO PA | TMC | {OC1C(CC(C=C)CC1)OC(=O)C1=CC=CC=C1C(=O)}{OCCCOC(=O)}{OC1C(CC(C=C)CC1)OC(=O)C1=CC=CC=C1C(=O)} | 185 | 44:1576:44 | 13 |  | -14 | 115 |  |  | 7.1 ± 1.7 | 25.9 ± 1.1 | 822 ± 42 |  | Synthesized to expand the database
PE(COOH)-PTMC-PE(COOH) | acid vCHO PA | TMC | {OC1C(CC(CCSCCC(=O)O)CC1)OC(=O)C1=CC=CC=C1C(=O)}{OCCCOC(=O)}{OC1C(CC(CCSCCC(=O)O)CC1)OC(=O)C1=CC=CC=C1C(=O)} | 185 | 44:1576:44 | 19 |  | -13 | 92 |  |  | 8.6 ± 1.6 | 39.3 ± 1.0 | 812 ± 29 |  | Synthesized to expand the database
PE-PTMC-PE | vCHO PA | TMC | {OC1C(CC(C=C)CC1)OC(=O)C1=CC=CC=C1C(=O)}{OCCCOC(=O)}{OC1C(CC(C=C)CC1)OC(=O)C1=CC=CC=C1C(=O)} | 12 | 6:87:6 | 26 |  | -7 | 79 |  |  | 6.4 ± 1.0 |  | 950 ± 100 |  | Synthesized to expand the database
PE(COOH)-PTMC-PE(COOH) | acid vCHO PA | TMC | {OC1C(CC(CCSCCC(=O)O)CC1)OC(=O)C1=CC=CC=C1C(=O)}{OCCCOC(=O)}{OC1C(CC(CCSCCC(=O)O)CC1)OC(=O)C1=CC=CC=C1C(=O)} |  | 6:87:6 | [6 empty] | 8.8 ± 0.6 |  | 590 ± 35 |  | Synthesized to expand the database
PE-PTMC-PE | vCHO PA | TMC | {OC1C(CC(C=C)CC1)OC(=O)C1=CC=CC=C1C(=O)}{OCCCOC(=O)}{OC1C(CC(C=C)CC1)OC(=O)C1=CC=CC=C1C(=O)} | 13 | 5:100:5 | 21 |  | -8 | 68 |  |  | 2.0 ± 0.8 |  | 355 ± 45 |  | Synthesized to expand the database | 1
PE(COOH)-PTMC-PE(COOH) | acid vCHO PA | TMC | {OC1C(CC(CCSCCC(=O)O)CC1)OC(=O)C1=CC=CC=C1C(=O)}{OCCCOC(=O)}{OC1C(CC(CCSCCC(=O)O)CC1)OC(=O)C1=CC=CC=C1C(=O)} |  | 5:100:5 | [6 empty] | 0.8 ± 0.1 |  | 180 ± 20 |  | Synthesized to expand the database | 1
PE-PTMC-PE | vCHO PA | TMC | {OC1C(CC(C=C)CC1)OC(=O)C1=CC=CC=C1C(=O)}{OCCCOC(=O)}{OC1C(CC(C=C)CC1)OC(=O)C1=CC=CC=C1C(=O)} | 99 | 27:824:27 | 15 |  | -13 | 103 |  |  | 6.1 ± 0.2 | 20.9 ± 8.8 | 1034 ± 45 |  | Synthesized to expand the database
PE(COOH)-PTMC-PE(COOH) | acid vCHO PA | TMC | {OC1C(CC(CCSCCC(=O)O)CC1)OC(=O)C1=CC=CC=C1C(=O)}{OCCCOC(=O)}{OC1C(CC(CCSCCC(=O)O)CC1)OC(=O)C1=CC=CC=C1C(=O)} |  | 27:824:27 | [6 empty] | 10.9 ± 0.4 | 38.3 ± 2.6 | 847 ± 93 |  | Synthesized to expand the database
PE(COOH)-PDL-PE(COOH) | acid vCHO PA | εDL | {OC1C(CC(CCSCCC(=O)O)CC1)OC(=O)C1=CC=CC=C1C(=O)}{OC(CCCC)CCCCC(=O)}{OC1C(CC(CCSCCC(=O)O)CC1)OC(=O)C1=CC=CC=C1C(=O)} | 60 | 21:261:21 | 26 |  | -50 |  |  |  | 1.1 ± 0.2 | 0.52 ± 0.03 | 2215 ± 20 |  | Synthesized to expand the database
PE-PDL-PE | vCHO PA | εDL | {OC1C(CC(C=C)CC1)OC(=O)C1=CC=CC=C1C(=O)}{OC(CCCC)CCCCC(=O)}{OC1C(CC(C=C)CC1)OC(=O)C1=CC=CC=C1C(=O)} | 100 | 39:464:39 | 21 |  | -50 | 140 |  |  | 0.15 ± 0.01 | 1.02 ± 0.01 | 2786 ± 56 |  | Synthesized to expand the database
PE(COOH)-PDL-PE(COOH) | acid vCHO PA | εDL | {OC1C(CC(CCSCCC(=O)O)CC1)OC(=O)C1=CC=CC=C1C(=O)}{OC(CCCC)CCCCC(=O)}{OC1C(CC(CCSCCC(=O)O)CC1)OC(=O)C1=CC=CC=C1C(=O)} | 100 | 39:464:39 | 26 |  | -50 | 113 |  |  | 1.52 ± 0.02 | 5.8 ± 0.3 | 2748 ± 42 |  | Synthesized to expand the database
1-vinyl | CO2 vCHO | εDL | {OC(=O)OC1C(CC(C=C)CC1)}{OC(CCCC)CCCCC(=O)}{OC(=O)OC1C(CC(C=C)CC1)} |  | 87:420:87 | 29 |  | -46 |  |  |  | 0.97 ± 0.05 | 0.46 ± 0.02 | 1373 ± 93 |  | Synthesized to expand the database | 1
2-COOH | CO2 acid vCHO | εDL | {OC(=O)OC1C(CC(CCSCCC(=O)O)CC1)}{OC(CCCC)CCCCC(=O)}{OC(=O)OC1C(CC(CCSCCC(=O)O)CC1)} |  | 44:326:44 | 30 |  | -51 |  |  |  | 8.96 ± 0.6 | 4.42 ± 0.1 | 2615 ± 175 |  | Synthesized to expand the database | 1
PA/CHO/PTMC | CHO PA | TMC | {OC1C(CCCC1)OC(=O)C1=CC=CC=C1C(=O)}{OCCCOC(=O)}{OC1C(CCCC1)OC(=O)C1=CC=CC=C1C(=O)} | 115 | 35:958:35 | 15 |  | -17 | 81 |  |  | 9.8 ± 0.2 | 12.6 ± 1.6 | 847 ± 50 |  | Synthesized to expand the database
PA/LO/PTMC | LO PA | TMC | {OC1(C)C(CC(C(C)=C)CC1)OC(=O)C1=CC=CC=C1C(=O)}{OCCCOC(=O)}{OC1(C)C(CC(C(C)=C)CC1)OC(=O)C1=CC=CC=C1C(=O)} | 208 | 42:1794:42 | 12 |  | -16 | 127 |  |  | 7.2 ± 0.2 | 17.8 ± 1.0 | 1235 ± 16 |  | Synthesized to expand the database
PA/acid LO/PTMC | acid LO PA | TMC | {OC1(C)C(CC(C(C)CSCCC(=O)O)CC1)OC(=O)C1=CC=CC=C1C(=O)}{OCCCOC(=O)}{OC1(C)C(CC(C(C)CSCCC(=O)O)CC1)OC(=O)C1=CC=CC=C1C(=O)} | 215 | 42:1794:42 | 15 |  | -15 | 110 |  |  | 9.9 ± 0.2 | 34.8 ± 1.3 | 1248 ± 11 |  | Synthesized to expand the database
PA/MO/PTMC | MO PA | TMC | {OC1C(C(C(C)C)CCC(C)1)OC(=O)C1=CC=CC=C1C(=O)}{OCCCOC(=O)}{OC1C(C(C(C)C)CCC(C)1)OC(=O)C1=CC=CC=C1C(=O)} | 187 | 49:1540:49 | 16 |  | -18 | 170 |  |  | 3.6 ± 0.3 | 12.4 | 747 ± 97 |  | Synthesized to expand the database
PA/CHDO/PTMC | CHDO PA | TMC | {OC1C(CCC=C1)OC(=O)C1=CC=CC=C1C(=O)}{OCCCOC(=O)}{OC1C(CCC=C1)OC(=O)C1=CC=CC=C1C(=O)} | 182 | 48:1552:48 | 13 |  | -16 | 93 |  |  | 5.47 ± 0.8 | 2.88 ± 0.09 | 496 ± 31 |  | Synthesized to expand the database

## Sheet2
Monomers | Big Smile | Mn (kg/mol) | Block ratio | % hard segment | Dispersity | Tg | Tm | Tc | E (MPa) | σbreak (Mpa) | εbreak (%) | X(T) | Paper
ECH/PLA | {[O]C(CCl)COC(C)C=O}{[O]C(C)C=O} | 34.2 | 93:157 | 47 |  | -28.4 | - | - | 345 | 4.5 | 6.4 |  | https://pubs.acs.org/doi/full/10.1021/acs.macromol.0c01276
ECH/PLA | {[O]C(CCl)COC(C)C=O}{[O]C(C)C=O} | 47.1 | 104:263 | 57 |  | -30/41.9 | - | - | 496 | 18 | 3.2 |  | https://pubs.acs.org/doi/full/10.1021/acs.macromol.0c01276
DMEB/PLA | {O=C=C=[C][C](C#[C])C(O[C]=O)=[C]}{[O]C(C)C=O} | 45.9 | 125:202 | 45 |  | 1.9/54.9 | - | - | 81 | 5.1 | 545 |  | https://pubs.acs.org/doi/full/10.1021/acs.macromol.0c01276
DMEB/PLA | {O=C=C=[C][C](C#[C])C(O[C]=O)=[C]}{[O]C(C)C=O} | 55.3 | 112:320 | 59 |  | 3.2/48.4 | - | - | 512 | 17 | 6.9 |  | https://pubs.acs.org/doi/full/10.1021/acs.macromol.0c01276
E5H/PLA | {O=C=C=[C][C]=C=[C]OC#C[C]=O}{[O]C(C)C=O} | 38.8 | 95:194 | 51 |  | -69.6/45.3 | - | - | 20 | 1.8 | 780 |  | https://pubs.acs.org/doi/full/10.1021/acs.macromol.0c01276
E5H/PLA | {O=C=C=[C][C]=C=[C]OC#C[C]=O}{[O]C(C)C=O} | 43.9 | 83:267 | 62 |  | -74.8/58.7 | - | - | 410 | 12 | 7.7 |  | https://pubs.acs.org/doi/full/10.1021/acs.macromol.0c01276